## Effective Thickness
Effective Thickness Calculation | [9 empty] | Cell to be manually filled with provided data to be entered in flashLine sw prior to the test
Cells already filled with theoretical value
Sample Holder ID |  |  |  |  | Effective Thickness |  | 0.1173597 |  |  | Cells to be manually filled FlashLine tests results data
Measured Thickness |  | 0.0965 | [7 empty] | cells automatically filled with calculated data
Sample holder's effective thickness to be entered in FlashLine sw in future tests
Distilled Water Literature Value |  |  | 0.00145 |  | Ethylene Glycol Literature Value |  |  | 0.000939
Distilled Water Calibration Test Results |  |  |  |  | Ethylene Glycol Calibration Test Results
Test 1 |  |  |  |  | Test 1
Temperature | Shot 1 | Shot 2 | Shot 3 | Average | Temperature | Shot 1 | Shot 2 | Shot 3 | Average
20 | 0.00108 | 0.00101 | 0.00097 | 0.00102 | 20 | 0.000578343 | 0.000622696 | 0.000619754 | 0.000606931
20 | 0.00102 | 0.00116 | 0.0011 | 0.001093333 | 20 | 0.000623144 | 0.000623138 | 0.000621934 | 0.0006227387
Test 2 |  |  |  |  | Test 2
Temperature | Shot 1 | Shot 2 | Shot 3 | Average | Temperature | Shot 1 | Shot 2 | Shot 3 | Average
20 | 0.000947906 | 0.00103077 | 0.00101287 | 0.000997182 | 20 | 0.000598796 | 0.000626342 | 0.00062484 | 0.0006166593
20 | 0.000985398 | 0.00102507 | 0.000966998 | 0.0009924887 | 20 | 0.000601357 | 0.00058081 | 0.000599454 | 0.0005938737
Test 3 |  |  |  |  | Test 3
Temperature | Shot 1 | Shot 2 | Shot 3 | Average | Temperature | Shot 1 | Shot 2 | Shot 3 | Average
20 | 0.00099 | 0.00113 | 0.00103 | 0.00105 | 20 | 0.000640163 | 0.000593848 | 0.000584666 | 0.0006062257
20 | 0.00102938 | 0.000905725 | 0.00102728 | 0.0009874617 | 20 | 0.000604382 | 0.000604205 | 0.000621149 | 0.000609912
Effective Thickness |  |  |  |  | Effective Thickness
| Test 1 | Test 2 | Test 3 | Average |  | Test 1 | Test 2 | Test 3 | Average
Segment 1 | 0.1150565 | 0.1163655 | 0.1134009 | 0.1149218 | Segment 1 | 0.1200302 | 0.1190796 | 0.1201 | 0.1197976
Segment 2 | 0.1111309 | 0.1166403 | 0.1169368 |  | Segment 2 | 0.118497 | 0.1213425 | 0.1197365

## Verification
Liquid Cell Verification Test
Sample holder's effective thickness to be entered in FlashLine sw prior to the test
Sample Holder ID |  |  |  |  | Effective Thickness |  | 0.1173597 |  |  | Cells already filled with theoretical value
cells to be manually filled with tests results data
Distilled Water Literature Value |  |  | 0.00145 |  | Ethylene Glycol Literature Value |  |  | 0.000939 |  | cells automatically filled with calculated data
Distilled Water Calibration Test Results |  |  |  |  | Ethylene Glycol Calibration Test Results
Temperature | Shot 1 | Shot 2 | Shot 3 | Average | Temperature | Shot 1 | Shot 2 | Shot 3 | Average
20 | 0.00108 | 0.00101 | 0.00097 | 0.00102 | 20 | 0.000578343 | 0.000622696 | 0.000619754 | 0.000606931
20 | 0.00102 | 0.00116 | 0.0011 | 0.001093333 | 20 | 0.000623144 | 0.000623138 | 0.000621934 | 0.0006227387
| Percent Error |  |  |  |  | Percent Error
| Shot 1 | Shot 2 | Shot 3 | Average |  | Shot 1 | Shot 2 | Shot 3 | Average
| 25.52% | 30.34% | 33.1% | 29.66% |  | 60.11% | 57.06% | 57.26% | 58.14%
| 29.66% | 20% | 24.14% | 24.6% |  | 57.02% | 57.02% | 57.11% | 57.05%