## Sample Size Calculation
Sample Size Calculation
Tmelt | 1085 | °C | Enter Sample Melting Temperature | Zirconia Spacer Table
α sample | 2.08e-05 | 1/K | Enter Sample CTE @ Melting Temperature | T(°C) | CTE(x10-6/K)for Zirconia
T1 | 1000 | °C | Enter Temperature Below Sample Melting Point (From Zirconia Spacer Table) | 100 | 11.38
T2 | 1100 | °C | Enter Temperature Above Sample Melting Point (From Zirconia Spacer Table) | 200 | 11.46
CTE1 | 11.94 | 10-6/K | Enter CTE Below Sample Melting Point (From Zirconia Spacer Table) | 300 | 11.67
CTE2 | 11.98 | 10-6/K | Enter CTE Above Sample Melting Point (From Zirconia Spacer Table) | 400 | 11.77
Slope | 0.0004 |  | Calculated Slope | 500 | 11.78
α spacer | 1.1974e-05 | 1/K | Calculated Spacer CTE @ Sample Melting Temperature | 600 | 11.77
D₀spacer | 0.405 | Inch | Measured Spacer Internal Diameter @ Room Temperature | 700 | 11.77
t₀spacer | 0.15 | Inch | Measured Spacer Thickness @ Room Temperature | 800 | 11.78
D spacer | 0.4101647 | Inch | Calculated Spacer diameter @ Melting Temperature | 900 | 11.83
D sample | 0.4101647 | Inch | Calculated Sample diameter @ Melting Temperature | 1000 | 11.94
t spacer | 0.1519128465 | Inch | Calculated Spacer Thickness @ Melting Temperature | 1100 | 11.98
t sample | 0.1519128465 | Inch | Calculated Sample Thickness @ Melting Temperature | 1200 | 12.02
|  |  |  | 1300 | 12.11
D₀sample | 0.4012756 | Inch | Resulted Sample Diameter @ Room Temperature | 1400 | 12.15
|  |  |  | 1500 | 12.2
t₀sample | 0.1486206 | Inch | Resulted Sample Thickness @ Room Temperature | 1600 | 12.24
Value Entry Cell
Calculated Spacer Value Cell
Fixed value Cell
Calculated Sample Value Cell
Resulted Sample Dimension Cell

## Explenations & Examples
Thermal diffusivity measurement of molten metal
Notes:
Sometimes it is necessary to apply an absorbent layer on front face of the sample to increase laser absorption; also on back side of the sample to increase the emissivity of the sample toward the detector.
For most of the solid samples can be used graphite spray, but at higher temperature graphite will interact with Iron ( or iron alloys= steels), or will be dissolved into molten metals.
A good replacement for graphite for this applications will be zirconia spray, inert and compatible with most of the materials to 1600 C.
Description of molten metal capsule ( insert a pdf. Solid works model cross section):
1-external body
2-top lid
3-spacer
4-top sapphire window pockets
5-bottom sapphire window
x-zirconia spray
Procedure to use molten metal capsule: | Zirconia Spacer
Zirconia Spacer CTE @ Temperature up to 1600C | T(C) | CTE(x10-6/K)for Zirconia
The sample is confined into space delimited by the ID and thickness of the zirconia spacer. | 100 | 11.38
During the heating process all the elements of the capsule will expand . | 200 | 11.46
It is preferable that at melting point of the sample, the diameter of the sample to be the same as internal diameter of the spacer | 300 | 11.67
and thickness of the sample to be same as thickness of the spacer. | 400 | 11.77
After the melting point , usually, molten metal expand at higher rate than spacer: the amount of the molten metal exciding the internal | 500 | 11.78
volume of the spacer will migrate thru the communication holes into upper side of the top sapphire window pockets. | 600 | 11.77
The main parameter on calculation of thermal diffusivity is the thickness of the sample, and in this case is equal with thickness | 700 | 11.77
of the spacer. | 800 | 11.78
Few simple calculations are necessary to define the initial dimensions of the sample at room temperature. | 900 | 11.83
| 1000 | 11.94
Notations: | 1100 | 11.98
Tmelt - Melting temperature of the sample | 1200 | 12.02
α spacer - CTE for zirconia @ Tmelt | 1300 | 12.11
α sample - CTE for sample material@ Tmelt | 1400 | 12.15
D₀sample - Sample diameter(OD) at room temperature(RT=20C) | 1500 | 12.2
D₀spacer - Internal diameter (ID) of the spacer at room temperature | 1600 | 12.24
D sample - Sample diameter at melting temperature
D spacer - Spacer diameter at melting point temperature of the sample
t₀sample - Thickness of the sample @ RT(20C)
t₀spacer - Thickness of the spacer @ RT(20C)
t sample - Sample thickness @ Tmelt
t spacer - Spacer thickness @ Tmelt
Relations to calculate D₀sample and t₀sample ( diameter and thickness of the sample at 20C):
eq.1 D sample=D₀sample(1+ α sample(Tmelt-20C))
eq.2 D spacer = D₀ spacer(1+ α spacer ( Tmelt-20C))
eq.3 t sample=t₀sample(1+ α sample(Tmelt-20C))
eq.4 t spacer = t₀ spacer(1+ α spacer ( Tmelt-20C))
At Tmelt::
D sample = D spacer
t sample = t spacer
Example 1 - Melting Copper (Cu):
Calculate the copper sample dimensions, based on RT measured dimensions of the zirconia spacer which will expand when is heated to Tmelt of the copper
Tmelt - 1085C
t₀spacer - 0.151" (measured)
D₀spacer - 0.410" (measured) | Table #1 |  |  | Copper
αsample - 20.8x10-6/K (from literature, estimative CTE of Copper prior to melting temperature) | T1 | 1000 | °C | α sample | 2.08e-05 | 1/K | Sample CTE @ melting temperature
αspacer - 11.97x10-6/K (Calculated for zirconia at Tmelt of the copper,from table #1) | T2 | 1100 | °C | D₀spacer | 0.405 | Inch | Spacer Diameter @ room temperature
| CTE1 | 11.94 | x10-6/K | t₀spacer | 0.15 | Inch | Spacer thickness @ room temperature
apply eq.2 Dspacer= 0.410(1+11.97x10-6/K(1085-20))= 0.415" | CTE2 | 11.98 | x10-6/K | Tmelt | 1085 | °C | Sample melting temperature
at Tmelt we want to have Dspacer= Dsample =0.415" | Slope | 0.0004 |  | α spacer | 1.1974e-05 | 1/k | Spacer CTE @ melting temperature
apply eq.1 0.415= D₀sample(1+ 20.8x10-6/K(1085-20)); calculate D₀sample= 0.406" | α spacer | 1.1974e-05 | 1/K | D spacer | 0.4101647 | Inch | Spacer diameter @ melting temperature
|  |  |  | D sample | 0.4101647 | Inch | Sample diameter @ melting temperature
Similar for thickness: |  |  |  | t spacer | 0.1519128465 | Inch | Spacer thickness @ melting temperature
|  |  |  | t sample | 0.1519128465 | Inch | Sample thickness @ melting temperature
apply eq.4 tspacer= 0.151(1+11.97x10-6/K(1085-20))= 0.153"
at Tmelt we want to have tspacer= tsample = 0.153" |  |  |  | D₀sample | 0.4012756 | Inch | Sample Diameter @ room temperature
apply eq.3 0.153=t₀sample(1+20.8x10-6/K(1085-20)) ; calculate t₀sample= 0.150"
|  |  |  | t₀sample | 0.1486206 | Inch | Sample Thickness @ room temperature
Results: For a spacer with the dimensions D₀spacer/t₀spacer at 20C(RT)= 0.410"/0.151", when using Cu (copper) material, use a sample disc shape having the dimensions; D₀sample/t₀sample= 0.406"/0.150".
Example 2 - Melting Iron (Fe):
Calculate the iron sample dimensions, based on RT measured dimensions of the zirconia spacer which will expandwhen is heated to Tmelt of the iron.
Tmelt =1535 C | Table #2 |  |  | Iron
t₀spacer - 0.0615" (measured) | T1 | 1500 | °C | α sample | 2e-05 | 1/K | Sample CTE @ melting temperature
D₀spacer - 0.407" (measured) | T2 | 1600 | °C | D₀spacer | 0.407 | Inch | Spacer Diameter @ room temperature
αsample - 20x10-6/K (from literature, estimative CTE of Fe prior to melting temperature) | CTE1 | 12.2 | x10-6/K | t₀spacer | 0.0615 | Inch | Spacer height @ room temperature
αspacer = 12.22x10-6/K (Calculated for zirconia at Tmelt of the Fe, from table #2) | CTE2 | 12.24 | x10-6/K | Tmelt | 1535 | °C | Sample melting temperature
| Slope | 0.0004 |  | α spacer | 1.222e-05 | 1/k | Spacer CTE @ melting temperature
apply eq.2 Dspacer= 0.407(1+12.22x10-6/K(1535-20))= 0.415 | α spacer | 1.2214e-05 | 1/K | D spacer | 0.4145349131 | Inch | Spacer diameter @ melting temperature
at Tmelt we want to have Dspacer= Dsample =0.415" |  |  |  | D sample | 0.4145349131 | Inch | Sample diameter @ melting temperature
apply eq.1 0.415= D₀sample(1+ 20x10-6/K(1535-20)); calculate D₀sample= 0.403" |  |  |  | t spacer | 0.06263856795 | Inch | Spacer height @ melting temperature
|  |  |  | t sample | 0.06263856795 | Inch | Sample thickness @ melting temperature
Similar for thickness:
|  |  |  | D₀sample | 0.4023439 | Inch | Sample Diameter @ room temperature
apply eq.4 tspacer= 0.0615(1+12.22x10-6/K(1535-20))= 0.063
at Tmelt we want to have tspacer= tsample = 0.153" |  |  |  | t₀sample | 0.06079644 | Inch | Sample Thickness @ room temperature
apply eq.3 0.063=t₀sample(1+20x10-6/K(1535-20)) ; calculate t₀sample= 0.061"
Results: For a spacer with the dimensions D₀spacer/t₀spacer at 20C(RT)= 0.407"/0.0615", when using Fe( iron) material, use a sample disc shape having the dimensions; D₀sample/t₀sample= 0.403"/0.061".
2
4
3
5
1